## Sheet1
Pressure | Shiny Side Facing | Smooth or Crumpled | Rupture Location | Notes
5.9 | Out | Smooth
6.5 | Out | Smooth
6.1 | In | Smooth
3 | In | Crumpled | Very small hole
6.7 | out | Smooth
6.4 | out | Smooth
5.5 | in | Smooth
6.3 | in | Smooth |  | burst from the middle to edge
3.5 | out | Smooth |  | very small slit
7 | out | Smooth |  | nearly whole sheet blown out
6.2 | out | Smooth |  | burst from the middle to edge
4.7 | in | Crumpled |  | peeling burst
3.7 | in | Smooth |  | pinhole, developed into a crack
6.9 | in | Smooth |  | 80% burst
4.5 | out | Crumpled |  | peeling burst
6.3 | out | Smooth |  | middle to edge
4.5 | out | Crumpled |  | micro-hole at 2.9, only detected with snoop
6.9 | In | Smooth |  | middle to edge
6.1 | In | Crumpled |  | edge to middle
6.3 | In | Smooth |  | started at point and split evenly
3.4 | Out | Crumpled |  | splitting gash
6.2 | out | Smooth |  | middle to edge
6.5 | In | Smooth |  | middle to edge
7 | In | Smooth
6.9 | Out | Smooth |  | nearly all gone
5.9 | out | Smooth |  | middle to edge
6.3 | In | Smooth |  | middle to edge
6.6 | In | Smooth |  | middle to edge
6.7 | Out | Smooth |  | complete blowout
5.4 | Out | Smooth |  | middle to edge
6.9 | In | Smooth
6.1 | In | Smooth |  | nearly all gone
6.9 | Out | Smooth |  | middle to edge
6.8 | Out | Smooth |  | nearly all gone
7 | In | Smooth |  | nearly all gone
6 | in | Smooth |  | middle to edge
6.7 | In | folded + |  | middle to edge
4.5 | Out | Crumpled |  | tiny hole
1.5 | Out | Crumpled |  | small hole immediately
5.5 | Out | folded + |  | middle to edge
6.1 | In | folded + |  | never sealed, small hole at 6.1, total explosion few seconds later
4 | In | Scraped Smooth
6.7 | Out | Smooth |  | held at 6 PSI for 5 minutes
6.8 | Out | folded + |  | middle to edge
2 | In | Crumpled |  | folded on itself near gasket
6.8 | In | Smooth |  | middle to edge
5.5 | Out | original |  | middle to edge
6.7 | In | original |  | middle to edge
6.6 | Out | original |  | middle to edge
7.1 | In | original |  | big piece blew off
6.3 | Out | smoothed in grid pattern |  | uniform--in middle, square shape
5.5 | Out | smoothed, folded+ creases in |  | middle to edge
4.3 | Out | original, folded+creases in |  | from center of +
5 | Out | smoothed, folded+ creases in
4.7 | Out | original, folded *
1 | In | Crumpled |  | hole right away
4.9 | In | Crumpled
1.5 | In | Crumpled |  | problem w/ crumpling is it isn't as consistent
3.9 | Out | Crumpled
1 | Out | Crumpled |  | tiny hole right away
3.9 | Out | Crumpled
5.7 | Out | folded * creases out
6 | Out | folded * creases out
5.3 | Out | folded * creases in
4.7 | In | folded + |  | pinhole
3.5 | Out | Scraped Smooth
5.2 | Out | Scraped Smooth |  | pinhole
5.3 | Out | Scraped Smooth
5.3 | In | Scraped Smooth
6 | In | Scraped Smooth |  | middle to edge
6.4 | Out | Smooth |  | popped all the sudden
4 | Out | Crumpled |  | popped all the sudden
6.75 | In | Smooth |  | popped and removed majority of tin foil
6.75 | In | Smooth |  | popped and removed majority of tin foil
6.6 | Out | Smooth |  | popped and removed majority of tin foil
4.75 | In | Crumpled |  | popped
3.5 | Out | Crumpled |  | ripped in the middle, no pop
5 | In | Crumpled |  | hissed before it popped
5.25 | Out | Crumpled |  | hissed before it popped
5.25 | In | Crumpled |  | hissed before it popped
6.75 | In | Smooth |  | popped and removed majority of tin foil
4.75 | In | Smooth |  | ripped no pop
7.15 | Out | Smooth |  | popped and removed majority of tin foil
7 | Out | Smooth |  | popped and removed majority of tin foil
1.5 | In | extremely crumpled |  | never popped air just came out through multiple small holes
2.5 | In | extremely crumpled |  | air was coming out before it popped
4.5 | Out | extremely crumpled |  | air was coming out before it popped
1.5 | Out | extremely crumpled |  | air was coming out before it popped
6.5 | In | smooth |  | popped and removed majority of tin foil
6.2 | In | folded in half |  | popped ruptured on one half
6.8 | In | folded in half |  | popped
6.5 | Out | folded in half |  | popped
7 | Out | folded in half |  | popped
5.75 | In | folded + |  | popped in only one quadrant
5.6 | In | folded + |  | popped
5.2 | Out | folded + |  | popped
3.5 | Out | folded + |  | ripped across a vertical line
4.5 | In | crumbled edge |  | burst in the middle
6 | Out | crumbled edge |  | burst in the middle
13.5 | In+Out | smoothish |  | doubled up the foil
Double Foil Sheets
13.5 |  | smooth on both halves |  | popped
9 |  | crumbled on both halves |  | air was escaping before it popped
12.5 |  | smooth x2 |  | air was escaping before it popped
14.5 |  | smooth x2 |  | air was escaping before it popped